## Лист1
2513 | желтая линия неоновой лампы
CdSe | [5 empty] | #NAME? | спектральный коэф
0.1 | темновое напряжение образца в мВ |  |  | 40*10e3 | сопротивление схемы | #NAME? | длина волны
U, мВ | угол | lambda, A | I, мА
9.1 | 2400 | 5627.558544 | 1.844034e-05 | 12.20151
10.9 | 2440 | 5700.761 | 2.034321e-05 | 13.27224
12.8 | 2480 | 5778.586 | 2.207504e-05 | 14.38276
14.7 | 2520 | 5861.337 | 2.350115e-05 | 15.53116
16.6 | 2560 | 5949.307 | 2.467777e-05 | 16.71545
18.1 | 2600 | 6042.772544 | 2.509262e-05 | 17.93356
20.2 | 2640 | 6142 | 2.619466e-05 | 19.1833
22.6 | 2680 | 6247.24 | 2.748944e-05 | 20.4624
26.4 | 2720 | 6358.731 | 3.020419e-05 | 21.7685
31 | 2760 | 6476.7 | 3.344283e-05 | 23.09912
37.2 | 2800 | 6601.358064 | 3.79319e-05 | 24.45171
42.6 | 2840 | 6732.905 | 4.114451e-05 | 25.82362
55.2 | 2880 | 6871.527 | 5.06209e-05 | 27.21208
108.7 | 2920 | 7017.396 | 9.488274e-05 | 28.61427
203 | 2960 | 7170.673 | 0.00016893 | 30.02723
289 | 3000 | 7331.5032 | 0.0002296654 | 31.44793
327 | 3040 | 7500.021 | 0.0002486065 | 32.87324
348 | 3080 | 7676.347 | 0.0002535719 | 34.29994
359 | 3120 | 7860.588 | 0.0002511568 | 35.7247
376 | 3160 | 8052.837 | 0.0002530012 | 37.1441
391 | 3200 | 8253.176144 | 0.0002534715 | 38.55463
380 | 3250 | 8515.078 | 0.000235671 | 40.29983
359 | 3300 | 8789.827974 | 0.000213538 | 42.01827
310 | 3350 | 9077.497 | 0.0001772783 | 43.70248
202 | 3400 | 9378.125184 | 0.000111314 | 45.34472
82 | 3450 | 9691.718 | 4.362226e-05 | 46.93705
32 | 3500 | 10018.25195 | 1.645304e-05 | 48.4712775
| 2513 | 5846.487 |  | 15.32754
CdS
1.5 | темновое напряжение, мВ
U, мВ | угол | lambda, A | I, мА
30.9 | 3500 | 10018.25195 | 1.516362e-05 | 48.4712775
32.7 | 3450 | 9691.718 | 1.6618e-05 | 46.93705
31 | 3400 | 9378.125184 | 1.62643e-05 | 45.34472
30.7 | 3300 | 8789.827974 | 1.737339e-05 | 42.01827
30.5 | 3200 | 8253.176144 | 1.880448e-05 | 38.55463
30.7 | 3100 | 7767.471774 | 2.084954e-05 | 35.01277
31 | 3000 | 7331.5032 | 2.345146e-05 | 31.44793
31 | 2900 | 6943.545014 | 2.642267e-05 | 27.91164
31 | 2800 | 6601.358064 | 3.016149e-05 | 24.45171
31.1 | 2700 | 6302.189454 | 3.505077e-05 | 21.11223
31.1 | 2600 | 6042.772544 | 4.126342e-05 | 17.93356
31.5 | 2500 | 5819.32695 | 5.015936e-05 | 14.9523425
31.7 | 2400 | 5627.558544 | 6.18776e-05 | 12.20151
31.5 | 2300 | 5462.659454 | 7.723792e-05 | 9.710256588
31.1 | 2200 | 5319.308064 | 9.861312e-05 | 7.504072208
31 | 2100 | 5191.669014 | 0.0001315856 | 5.604716308
30.7 | 2000 | 5073.3932 | 0.0001811311 | 4.03023
31.2 | 1900 | 4957.617774 | 0.0002656593 | 2.794933628
30.8 | 1800 | 4836.966144 | 0.000383623 | 1.909426768
30.9 | 1700 | 4703.547974 | 0.0005323818 | 1.380588228
31.2 | 1600 | 4548.959184 | 0.0006128381 | 1.211576048
30.6 | 1500 | 4364.28195 | 0.0005189654 | 1.4018275
30.3 | 1400 | 4140.084704 | 0.0003697885 | 1.947059088
30.5 | 1300 | 3866.422134 | 0.0002553476 | 2.839266548
30.2 | 1200 | 3532.835184 | 0.0001764319 | 4.066724848
30.4 | 1100 | 3128.351054 | 0.0001286964 | 5.613988188
30.2 | 1000 | 2641.4832 | 9.615526e-05 | 7.46189
20.7 | 1000 | 2641.4832 | 6.432687e-05 | 7.46189
24 | 1100 | 3128.351054 | 0.0001001961 | 5.613988188
26.6 | 1200 | 3532.835184 | 0.0001543011 | 4.066724848
31.8 | 1300 | 3866.422134 | 0.0002667943 | 2.839266548
36.9 | 1400 | 4140.084704 | 0.0004545317 | 1.947059088
42.9 | 1500 | 4364.28195 | 0.0007383219 | 1.4018275
53.2 | 1700 | 4703.547974 | 0.0009361951 | 1.380588228
192 | 2000 | 5073.3932 | 0.001181694 | 4.03023
365 | 2100 | 5191.669014 | 0.001621402 | 5.604716308
458 | 2200 | 5319.308064 | 0.001520841 | 7.504072208
542 | 2300 | 5462.659454 | 0.00139157 | 9.710256588
640 | 2400 | 5627.558544 | 0.00130824 | 12.20151
760 | 2500 | 5819.32695 | 0.001268196 | 14.9523425
896 | 2600 | 6042.772544 | 0.001246964 | 17.93356
1050 | 2700 | 6302.189454 | 0.001241579 | 21.11223
1205 | 2800 | 6601.358064 | 0.001230486 | 24.45171
1333 | 2900 | 6943.545014 | 0.001192603 | 27.91164
1395 | 3000 | 7331.5032 | 0.001107784 | 31.44793
1358 | 3100 | 7767.471774 | 0.0009685752 | 35.01277
1095 | 3200 | 8253.176144 | 0.0007090587 | 38.55463
534 | 3300 | 8789.827974 | 0.0003168264 | 42.01827
132 | 3400 | 9378.125184 | 7.194884e-05 | 45.34472
48.5 | 3500 | 10018.25195 | 2.424116e-05 | 48.4712775

## Лист2
Образец | $\lambda_{\text{кр}}, \text{ \AA} $ | $\Delta,$ эВ | $\Delta^{\text{табл}}$, эВ
CdSe | 8900 | 1.39 | 1.74
CdS | 5450 | 2.28 | 2.42